## Sheet1
Sieve:
Location | 0 mm | 0.063 mm | 0.125 mm | 0.180 mm | 0.250 mm | 0.300 mm | 0.355 mm | 0.425 mm | 0.500 mm | 0.710 mm | 1 mm | 2 mm | 4 mm | 8 mm
R10_A | 0.02768724 | 0.02531405 | 0.6059551 | 1.960257 | 3.602506 | 3.558206 | 9.756985 | 11.26475 | 26.19213 | 12.28523 | 23.81103 | 5.569092 | 1.340854 | 0
R10_B | 0.01696295 | 0.02035554 | 0.447822 | 1.13991 | 1.760755 | 1.03474 | 3.148324 | 3.401072 | 9.639198 | 8.362736 | 33.20074 | 30.75383 | 6.238126 | 0.8354254
R10_C | 0 | 0.02972038 | 0.9692146 | 2.227377 | 2.957178 | 2.39084 | 6.012598 | 8.140082 | 27.04967 | 14.93449 | 23.40893 | 9.939816 | 1.935953 | 0.004127831
R10_D | 0.03876203 | 0.09130611 | 1.39371 | 2.243029 | 2.229247 | 1.534976 | 5.650642 | 8.157253 | 25.29438 | 12.61489 | 17.58073 | 12.7484 | 7.231271 | 3.191407
R10_E | 0.04679932 | 0.2417965 | 1.35718 | 1.246422 | 0.7768687 | 0.5959113 | 2.07789 | 6.750801 | 34.1947 | 18.44673 | 21.66808 | 8.357578 | 2.893758 | 1.34548
DGS:
R10_A | 0 | 7.023063 | 9.652905 | 14.20212 | 6.418751 | 4.281423 | 3.655467 | 2.945312 | 3.533286 | 7.304704 | 17.29881 | 15.03243 | 6.238834 | 2.412901
R10_B | 0 | 9.23415 | 11.60416 | 11.95673 | 4.674898 | 4.139551 | 3.676916 | 2.717371 | 3.471482 | 6.31635 | 15.77153 | 15.43255 | 7.877284 | 3.127025
R10_C | 0 | 9.213463 | 12.84178 | 10.04136 | 4.952494 | 4.052872 | 3.660329 | 3.094459 | 3.630879 | 7.323041 | 16.7353 | 15.16813 | 6.790483 | 2.495411
R10_D | 0 | 12.17667 | 11.94262 | 10.03461 | 4.495219 | 3.722758 | 3.2852 | 2.536451 | 3.083331 | 6.553204 | 15.65482 | 15.7667 | 7.972009 | 2.77641
R10_E | 0 | 10.12453 | 10.18229 | 11.17894 | 5.996091 | 4.107035 | 3.630953 | 2.717267 | 3.765005 | 7.255871 | 17.74568 | 15.20378 | 6.039588 | 2.052975
Density Sand |  | Percentage DGS |  | Area of grain |  | Volume of grain | Mass of grain
0.00165 | 0 | 0 | 0
| 0.063 | 7.023063 | 0.07023063 | 0.003117245 |  | 0.0001309243 | 2.160251e-07 | 1.517158e-08 | 3.075939e-08 |  | 0.0003564743 | 8.051126e-05
| 0.125 | 9.652905 | 0.09652905 | 0.01227185 |  | 0.001022654 | 1.687379e-06 | 1.628811e-07 | 1.748053e-07 |  | 0.003827085 | 0.0004575447
| 0.18 | 14.20212 | 0.1420212 | 0.0254469 |  | 0.003053628 | 5.038486e-06 | 7.155717e-07 | 3.547701e-07 |  | 0.01681321 | 0.0009285942
| 0.25 | 6.418751 | 0.06418751 | 0.04908739 |  | 0.008181231 | 1.349903e-05 | 8.664691e-07 | 2.103062e-06 |  | 0.02035872 | 0.005504667
| 0.3 | 4.281423 | 0.04281423 | 0.07068583 |  | 0.01413717 | 2.332633e-05 | 9.986986e-07 | 5.448265e-06 |  | 0.02346561 | 0.01426058
| 0.355 | 3.655467 | 0.03655467 | 0.0989798 |  | 0.02342522 | 3.865161e-05 | 1.412897e-06 | 1.057365e-05 |  | 0.03319769 | 0.02767603
| 0.425 | 2.945312 | 0.02945312 | 0.1418625 |  | 0.04019439 | 6.632074e-05 | 1.953353e-06 | 2.251739e-05 |  | 0.04589635 | 0.05893822
| 0.5 | 3.533286 | 0.03533286 | 0.1963495 |  | 0.06544985 | 0.0001079922 | 3.815674e-06 | 3.056426e-05 |  | 0.08965381 | 0.08000052
| 0.71 | 7.304704 | 0.07304704 | 0.3959192 |  | 0.1874018 | 0.0003092129 | 2.258709e-05 | 4.233066e-05 |  | 0.5307105 | 0.1107985
| 1 | 17.29881 | 0.1729881 | 0.7853982 |  | 0.5235988 | 0.000863938 | 0.000149451 | 4.994205e-05 |  | 3.511529 | 0.130721
| 2 | 15.03243 | 0.1503243 | 3.141593 |  | 3.141593 | 0.005183628 | 0.0007792252 | 0.0003448297 |  | 18.30882 | 0.9025756
| 4 | 6.238834 | 0.06238834 | 12.56637 |  | 12.56637 | 0.02073451 | 0.001293592 | 0.003323459 |  | 30.39448 | 8.699
| 8 | 2.412901 | 0.02412901 | 50.26548 |  | 50.26548 | 0.08293805 | 0.002001213 | 0.03437275 |  | 47.02089 | 89.96906
[8 empty] | 0.004256009 | 0.03820507
|  |  | 0 | 0 | [7 empty] | 0 | 0.02768724
|  |  | 0.07023063 | 549.594 |  | 0.003117245 | 176307.6 |  | 0.03808686 | 0.6373378 |  | 0.063 | 0.02531405 |  | 0.03971842
|  |  | 0.09652905 | 755.3938 |  | 0.01227185 | 61555.03 |  | 0.1038667 | 1.738083 |  | 0.125 | 0.6059551 |  | 0.3486341
|  |  | 0.1420212 | 1111.395 |  | 0.0254469 | 43675.07 |  | 0.2200562 | 3.682376 |  | 0.18 | 1.960257 |  | 0.5323348
|  |  | 0.06418751 | 502.3032 |  | 0.04908739 | 10232.84 |  | 0.1381334 | 2.311496 |  | 0.25 | 3.602506 |  | 1.558517
|  |  | 0.04281423 | 335.0453 |  | 0.07068583 | 4739.922 |  | 0.110565 | 1.850171 |  | 0.3 | 3.558206 |  | 1.923177
|  |  | 0.03655467 | 286.0607 |  | 0.0989798 | 2890.092 |  | 0.1117067 | 1.869277 |  | 0.355 | 9.756985 |  | 5.219656
|  |  | 0.02945312 | 230.4871 |  | 0.1418625 | 1624.722 |  | 0.1077527 | 1.803112 |  | 0.425 | 11.26475 |  | 6.247394
|  |  | 0.03533286 | 276.4994 |  | 0.1963495 | 1408.2 |  | 0.1520747 | 2.544786 |  | 0.5 | 26.19213 |  | 10.29247
|  |  | 0.07304704 | 571.634 |  | 0.3959192 | 1443.815 |  | 0.4464461 | 7.470739 |  | 0.71 | 12.28523 |  | 1.644446
|  |  | 0.1729881 | 1353.729 |  | 0.7853982 | 1723.621 |  | 1.489102 | 24.91832 |  | 1 | 23.81103 |  | 0.9555631
|  |  | 0.1503243 | 1176.372 |  | 3.141593 | 374.4508 |  | 1.941013 | 32.48052 |  | 2 | 5.569092 |  | 0.1714594
|  |  | 0.06238834 | 488.2237 |  | 12.56637 | 38.85161 |  | 0.8055691 | 13.48023 |  | 4 | 1.340854 |  | 0.09946817
|  |  | 0.02412901 | 188.823 |  | 50.26548 | 3.756515 |  | 0.311558 | 5.213548 |  | 8 | 0 |  | 0
5.97593
119.624
|  | 8.612903 | 15.31183 |  | 67.2885
7825.56
0
[7 empty] | 0.063 | 0.6373378 | pow -1 | 0.063 | 10.11647 | 7.77041
[7 empty] | 0.125 | 1.738083 |  | 0.125 | 13.90467 | 10.6801
[7 empty] | 0.18 | 3.682376 |  | 0.18 | 20.45764 | 15.71341
[7 empty] | 0.25 | 2.311496 |  | 0.25 | 9.245983 | 7.101791
[7 empty] | 0.3 | 1.850171 |  | 0.3 | 6.167238 | 4.737023
[7 empty] | 0.355 | 1.869277 |  | 0.355 | 5.26557 | 4.044457
[7 empty] | 0.425 | 1.803112 |  | 0.425 | 4.242617 | 3.258732
[7 empty] | 0.5 | 2.544786 |  | 0.5 | 5.089572 | 3.909274
[7 empty] | 0.71 | 7.470739 |  | 0.71 | 10.52217 | 8.082022
[7 empty] | 1 | 24.91832 |  | 1 | 24.91832 | 19.13963
[7 empty] | 2 | 32.48052 |  | 2 | 16.24026 | 12.47406
[7 empty] | 4 | 13.48023 |  | 4 | 3.370057 | 2.588523
[7 empty] | 8 | 5.213548 |  | 8 | 0.6516935 | 0.5005624
130.1923
[9 empty] | pow -0.5 | 0.063 | 2.539214 | 2.56557
[10 empty] | 0.125 | 4.916042 | 4.967068
[10 empty] | 0.18 | 8.679443 | 8.769532
[10 empty] | 0.25 | 4.622991 | 4.670976
[10 empty] | 0.3 | 3.377935 | 3.412997
[10 empty] | 0.355 | 3.137325 | 3.169889
[10 empty] | 0.425 | 2.765848 | 2.794556
[10 empty] | 0.5 | 3.598871 | 3.636226
[10 empty] | 0.71 | 8.866135 | 8.958162
[10 empty] | 1 | 24.91832 | 25.17696
[10 empty] | 2 | 22.9672 | 23.20559
[10 empty] | 4 | 6.740114 | 6.810074
[10 empty] | 8 | 1.843268 | 1.8624
98.97271
[9 empty] | pow 1 | 0.063 | 0.04015228 | 0.8443379 |  | 0.02531405 |  | 0.8443379 | 0.422169 | 0.02531405 | 0.6373378
[10 empty] | 0.125 | 0.2172604 | 4.568638 |  | 0.6059551 |  | 4.568638 | 2.284319 | 0.6059551 | 1.738083
[10 empty] | 0.18 | 0.6628277 | 13.9382 |  | 1.960257 |  | 13.9382 | 6.969101 | 1.960257 | 3.682376
[10 empty] | 0.25 | 0.5778739 | 12.15176 |  | 3.602506 |  | 12.15176 | 6.07588 | 3.602506 | 2.311496
[10 empty] | 0.3 | 0.5550514 | 11.67184 |  | 3.558206 |  | 11.67184 | 5.83592 | 3.558206 | 1.850171
[10 empty] | 0.355 | 0.6635934 | 13.9543 |  | 9.756985 |  | 13.9543 | 6.977152 | 9.756985 | 1.869277
[10 empty] | 0.425 | 0.7663228 | 16.11454 |  | 11.26475 |  | 16.11454 | 8.057268 | 11.26475 | 1.803112
[10 empty] | 0.5 | 1.272393 | 26.75638 |  | 26.19213 |  | 26.75638 | 13.37819 | 26.19213 | 2.544786
[11 empty] | 4.755475 |  |  | 12.28523 |  | 18.88994 | 9.444968 | 12.28523 | 7.470739
[10 empty] | 0.71 | 10.52217 | 18.88994 |  | 23.81103 |  | 44.73466 | 22.36733 | 23.81103 | 24.91832
[10 empty] | 1 | 24.91832 | 44.73466 |  | 5.569092 |  | 29.15535 | 14.57768 | 5.569092 | 32.48052
[10 empty] | 2 | 16.24026 | 29.15535 |  | 1.340854 |  | 6.0501 | 3.02505 | 1.340854 | 13.48023
[10 empty] | 4 | 3.370057 | 6.0501 |  | 0 |  | 1.169954 | 0.5849769 | 0 | 5.213548
[10 empty] | 8 | 0.6516935 | 1.169954 |  |  |  | 200
55.7025